## ABDMatrix
|  | Laminate Name |  | Product |  |  |  | Pct Fiber Weight |  |  |  | Pct Fiber Volume |  |  |  | Top Up Dn |  |  |  | Rotation (deg) |  |  |  | Fiber Weight (oz/sq yd) |  | Layer Thickness (in) |  |  |  | Total Weight (lb/sq ft)
20x E-T 0/90
|  |  |  | E-T 0900 - infused |  |  |  | 70% |  |  |  | 52.45% |  |  |  | Up |  |  |  | 0 |  |  |  | 8.963 |  | 0.008987491 |  |  |  | 0.08892781
|  |  |  | E-T 0900 - infused |  |  |  | 70% |  |  |  | 52.45% |  |  |  | Up |  |  |  | 90 |  |  |  | 8.963 |  | 0.008987491 |  |  |  | 0.08892781
|  |  |  | E-T 0900 - infused |  |  |  | 70% |  |  |  | 52.45% |  |  |  | Up |  |  |  | 0 |  |  |  | 8.963 |  | 0.008987491 |  |  |  | 0.08892781
|  |  |  | E-T 0900 - infused |  |  |  | 70% |  |  |  | 52.45% |  |  |  | Up |  |  |  | 90 |  |  |  | 8.963 |  | 0.008987491 |  |  |  | 0.08892781
|  |  |  | E-T 0900 - infused |  |  |  | 70% |  |  |  | 52.45% |  |  |  | Up |  |  |  | 0 |  |  |  | 8.963 |  | 0.008987491 |  |  |  | 0.08892781
|  |  |  | E-T 0900 - infused |  |  |  | 70% |  |  |  | 52.45% |  |  |  | Up |  |  |  | 90 |  |  |  | 8.963 |  | 0.008987491 |  |  |  | 0.08892781
|  |  |  | E-T 0900 - infused |  |  |  | 70% |  |  |  | 52.45% |  |  |  | Up |  |  |  | 0 |  |  |  | 8.963 |  | 0.008987491 |  |  |  | 0.08892781
|  |  |  | E-T 0900 - infused |  |  |  | 70% |  |  |  | 52.45% |  |  |  | Up |  |  |  | 90 |  |  |  | 8.963 |  | 0.008987491 |  |  |  | 0.08892781
|  |  |  | E-T 0900 - infused |  |  |  | 70% |  |  |  | 52.45% |  |  |  | Up |  |  |  | 0 |  |  |  | 8.963 |  | 0.008987491 |  |  |  | 0.08892781
|  |  |  | E-T 0900 - infused |  |  |  | 70% |  |  |  | 52.45% |  |  |  | Up |  |  |  | 90 |  |  |  | 8.963 |  | 0.008987491 |  |  |  | 0.08892781
|  |  |  | E-T 0900 - infused |  |  |  | 70% |  |  |  | 52.45% |  |  |  | Up |  |  |  | 0 |  |  |  | 8.963 |  | 0.008987491 |  |  |  | 0.08892781
|  |  |  | E-T 0900 - infused |  |  |  | 70% |  |  |  | 52.45% |  |  |  | Up |  |  |  | 90 |  |  |  | 8.963 |  | 0.008987491 |  |  |  | 0.08892781
|  |  |  | E-T 0900 - infused |  |  |  | 70% |  |  |  | 52.45% |  |  |  | Up |  |  |  | 0 |  |  |  | 8.963 |  | 0.008987491 |  |  |  | 0.08892781
|  |  |  | E-T 0900 - infused |  |  |  | 70% |  |  |  | 52.45% |  |  |  | Up |  |  |  | 90 |  |  |  | 8.963 |  | 0.008987491 |  |  |  | 0.08892781
|  |  |  | E-T 0900 - infused |  |  |  | 70% |  |  |  | 52.45% |  |  |  | Up |  |  |  | 0 |  |  |  | 8.963 |  | 0.008987491 |  |  |  | 0.08892781
|  |  |  | E-T 0900 - infused |  |  |  | 70% |  |  |  | 52.45% |  |  |  | Up |  |  |  | 90 |  |  |  | 8.963 |  | 0.008987491 |  |  |  | 0.08892781
|  |  |  | E-T 0900 - infused |  |  |  | 70% |  |  |  | 52.45% |  |  |  | Up |  |  |  | 0 |  |  |  | 8.963 |  | 0.008987491 |  |  |  | 0.08892781
|  |  |  | E-T 0900 - infused |  |  |  | 70% |  |  |  | 52.45% |  |  |  | Up |  |  |  | 90 |  |  |  | 8.963 |  | 0.008987491 |  |  |  | 0.08892781
|  |  |  | E-T 0900 - infused |  |  |  | 70% |  |  |  | 52.45% |  |  |  | Up |  |  |  | 0 |  |  |  | 8.963 |  | 0.008987491 |  |  |  | 0.08892781
|  |  |  | E-T 0900 - infused |  |  |  | 70% |  |  |  | 52.45% |  |  |  | Up |  |  |  | 90 |  |  |  | 8.963 |  | 0.008987491 |  |  |  | 0.08892781
|  |  |  | Laminate: | [19 empty] | 179.26 |  | 0.1797498
|  |  |  | Core/Solids: | [19 empty] | 0 |  | 0
|  |  |  | Total: | [19 empty] | 179.26 |  | 0.1797498 |  |  |  | 1.778556
Stiffness Matrix
|  | 20x E-T 0/90 |  |  |  |  | A Matrix (lb/in) | [11 empty] | B Matrix (lb)
[7 empty] | 714471.5 |  |  |  | 94649.74 |  |  |  | -1.24751e-08 |  |  |  | -1493.237 |  |  |  | -0.07480797 |  |  |  |  | -5.604462e-11
[11 empty] | 714471.5 |  |  |  | 1.735002e-07 | [7 empty] | 1492.02 |  |  |  |  | 7.795107e-10
[15 empty] | 118099.5 | [12 empty] | -0.094905
D Matrix (lb * in)
[19 empty] | 1827.526 |  |  |  | 242.1015 |  |  |  |  | 2.29449e-05
[23 empty] | 1827.521 |  |  |  |  | 2.294537e-05
302.0828
Compliance Matrix
| 20x E-T 0/90 |  |  |  |  | a Matrix (in/lb) | [11 empty] | b Matrix (1/lb)
[6 empty] | 1.427118e-06 |  |  |  | -1.890575e-07 |  |  |  | 3.578781e-19 |  |  |  | 1.166072e-06 |  |  |  | -6.760165e-11 |  |  |  |  | -8.85639e-14
[10 empty] | 1.427114e-06 |  |  |  | -2.037738e-18 | [7 empty] | -1.16512e-06 |  |  |  |  | 8.850071e-14
[14 empty] | 8.467439e-06 | [12 empty] | 2.660205e-09
d Matrix (1/lb * in)
[18 empty] | 0.0005579321 |  |  |  | -7.391218e-05 |  |  |  |  | -3.676393e-11
[22 empty] | 0.0005579322 |  |  |  |  | -3.676493e-11
0.00331035
Strength and Stiffness
|  |  | In-Plane Stiffness | [5 empty] | In-Plane Tensile Strength | [7 empty] | Bending Stiffness | [7 empty] | Bending Strength
|  |  | Modulus E (MSI) |  | Stiffness EA (lb/in) |  |  |  | Ult. Stress Sult (KSI) |  |  |  | Ult. Load Nult (lb/in) |  |  |  | Modulus Ef (MSI) |  |  |  | Stiffness EI (lb-sq in/in) |  |  |  | Ult. Stress Sfult (KSI) |  |  |  | Ult. Moment Mult (in lb/in)
20x E-T 0/90
Longitudinal |  |  | 3.905054 |  | 701932.8 |  |  |  | 39.04935 |  |  |  | 7019.113 |  |  |  | 3.703348 |  |  |  | 1827.526 |  |  |  | 36.19186 |  |  |  | 194.8931
Transverse |  |  | 3.905054 |  | 701932.8 |  |  |  | 39.04935 |  |  |  | 7019.113 |  |  |  | 3.703348 |  |  |  | 1827.521 |  |  |  | 40.11184 |  |  |  | 216.0022