## Plies
units	name	E-glass	S-glass
kg/m³	density	2540	2490
kPa	modulus_x	73000000	86000000
kPa	modulus_y	73000000	86000000
kPa	modulus_xy	30000000	35000000
	poisson	0.18	0.21

units	name	Polyester	Epoxy
kg/m³	density	1200	1200
kPa	modulus_x	3000000	3600000
kPa	modulus_xy	1140000	1330000
	poisson	0.316	0.35
	Gm	1139817.62917933

units	name	E-glass_poly_70_308	E-glass_poly_30_308	E-glass_poly_30_308	E-glass_poly_70_405	CSM_30
	cloth_type	woven	woven	woven	woven	csm
	fiber_type	E-glass	E-glass	E-glass	E-glass	E-glass
	matrix_type	Polyester	Polyester	Polyester	Polyester	Polyester
	f_mass_cont	0.7	0.3	0.5	0.7	0.3
kg/m2	f_area_density	0.304	0.304	0.304	0.608	0.3
	max_strain_x	0.0035	0.0035	0.0035	0.0035	0.0035
	max_strain_xy	0.007	0.007	0.007	0.007	0.007
	fiber vol content	0.524344569288389	0.168381665107577	0.320855614973262	0.524344569288389	0.168381665107577
	thickness	0.000228256467941507	0.00071079615048119	0.000373018372703412	0.000456512935883015	0.000701443569553806
	E11	39704119.8501873	14786716.5575304	25459893.0481283	39704119.8501873	14786716.5575304
	E22	9814079.99527406	4256597.62674039	5742357.49732886	9814079.99527406	4256597.62674039
	poisson12	0.244689138576779	0.293100093545369	0.272363636363636	0.244689138576779	0.293100093545369
	poisson21	0.0604823577258037	0.0843736442589237	0.0614303196920717	0.0604823577258037	0.0843736442589237
	G12	4058669.26991943	1697946.00161313	2397438.62223788	4058669.26991943	1697946.00161313
	ECSM					8205392.22578664
	GCSM					3172759.89180754

## et_0900_20x
	0.00456
name	1	2	3	4	5	6	7	8	9	10	11	12	13	14	15	16	17	18	19	20
Ex	14336000	39248000	14336000	39248000	14336000	39248000	14336000	39248000	14336000	39248000	14336000	39248000	14336000	39248000	14336000	39248000	14336000	39248000	14336000	39248000
Ey	39248000	14336000	39248000	14336000	39248000	14336000	39248000	14336000	39248000	14336000	39248000	14336000	39248000	14336000	39248000	14336000	39248000	14336000	39248000	14336000
Gxy	4530000	4530000	4530000	4530000	4530000	4530000	4530000	4530000
poisonxy	0.09	0.246395089285714	0.09	0.246395089285714	0.09	0.246395089285714	0.09	0.246395089285714	0.09	0.246395089285714	0.09	0.246395089285714	0.09	0.246395089285714	0.09	0.246395089285714	0.09	0.246395089285714	0.09	0.246395089285714
thickness	0.000228	0.000228	0.000228	0.000228	0.000228	0.000228	0.000228	0.000228
mass cont	0.7	0.7	0.7	0.7	0.7	0.7	0.7	0.7
area density	0.304	0.304	0.304	0.304	0.304	0.304	0.304	0.304
max_strain_x	0.035	0.035	0.035	0.035	0.035	0.035	0.035	0.035
max_strain_y	0.07	0.07	0.07	0.07	0.07	0.07	0.07	0.07

poisonyx	0.246395089285714	0.0899999999999999	0.246395089285714	0.0899999999999999	0.246395089285714	0.0899999999999999	0.246395089285714	0.0899999999999999	0.246395089285714	0.0899999999999999	0.246395089285714	0.0899999999999999	0.246395089285714	0.0899999999999999	0.246395089285714	0.0899999999999999	0.246395089285714	0.0899999999999999	0.246395089285714	0.0899999999999999

Q11	14661118.4838061	40138084.4205094	14661118.4838061	40138084.4205094	14661118.4838061	40138084.4205094	14661118.4838061	40138084.4205094	14661118.4838061	40138084.4205094	14661118.4838061	40138084.4205094	14661118.4838061	40138084.4205094	14661118.4838061	40138084.4205094	14661118.4838061	40138084.4205094	14661118.4838061	40138084.4205094
Q12	3612427.59784585	3612427.59784584	3612427.59784585	3612427.59784584	3612427.59784585	3612427.59784584	3612427.59784585	3612427.59784584	3612427.59784585	3612427.59784584	3612427.59784585	3612427.59784584	3612427.59784585	3612427.59784584	3612427.59784585	3612427.59784584	3612427.59784585	3612427.59784584	3612427.59784585	3612427.59784584

Q22	40138084.4205094	14661118.4838061	40138084.4205094	14661118.4838061	40138084.4205094	14661118.4838061	40138084.4205094	14661118.4838061	40138084.4205094	14661118.4838061	40138084.4205094	14661118.4838061	40138084.4205094	14661118.4838061	40138084.4205094	14661118.4838061	40138084.4205094	14661118.4838061	40138084.4205094	14661118.4838061

Q66	4530000	4530000	4530000	4530000	4530000	4530000	4530000	4530000	4530000	4530000	4530000	4530000	4530000	4530000	4530000	4530000	4530000	4530000	4530000	4530000

z	-0.00228	-0.002052	-0.001824	-0.001596	-0.001368	-0.00114	-0.000912	-0.000684	-0.000456	-0.000228	0	0.000228	0.000456	0.000684	0.000912	0.00114	0.001368	0.001596	0.001824	0.002052	0.00228
A11	3342.7350143078	9151.48324787615	3342.7350143078	9151.48324787615	3342.7350143078	9151.48324787615	3342.7350143078	9151.48324787615	3342.7350143078	9151.48324787615	3342.7350143078	9151.48324787615	3342.7350143078	9151.48324787615	3342.7350143078	9151.48324787615	3342.7350143078	9151.48324787615	3342.7350143078	9151.48324787615
A12	823.633492308853	823.633492308852	823.633492308853	823.633492308852	823.633492308853	823.633492308852	823.633492308853	823.633492308852	823.633492308853	823.633492308852	823.633492308853	823.633492308852	823.633492308853	823.633492308852	823.633492308853	823.633492308852	823.633492308853	823.633492308852	823.633492308853	823.633492308852
A16
A22	9151.48324787615	3342.7350143078	9151.48324787615	3342.7350143078	9151.48324787615	3342.7350143078	9151.48324787615	3342.7350143078	9151.48324787615	3342.7350143078	9151.48324787615	3342.7350143078	9151.48324787615	3342.7350143078	9151.48324787615	3342.7350143078	9151.48324787615	3342.7350143078	9151.48324787615	3342.7350143078
A26
A66	1032.84	1032.84	1032.84	1032.84	1032.84	1032.84	1032.84	1032.84	1032.84	1032.84	1032.84	1032.84	1032.84	1032.84	1032.84	1032.84	1032.84	1032.84	1032.84	1032.84
B11	-7.24036404099068	-17.735574534384	-5.71607687446633	-13.5624981733524	-4.19178970794198	-9.38942181232093	-2.66750254141762	-5.21634545128941	-1.14321537489327	-1.04326909025788	0.381071791631089	3.12980727077364	1.90535895815544	7.30288363180516	3.4296461246798	11.4759599928367	4.95393329120415	15.6490363538682	6.47822045772851	19.8221127148997
B12	-1.78399014434097	-1.59620170809456	-1.40841327184814	-1.22062483560172	-1.0328363993553	-0.845047963108883	-0.657259526862465	-0.469471090616046	-0.281682654369628	-0.0938942181232094	0.0938942181232093	0.281682654369627	0.469471090616046	0.657259526862464	0.845047963108883	1.0328363993553	1.22062483560172	1.40841327184814	1.59620170809456	1.78399014434097
B16	0	0	0	0	0	0	0	0	0	0	0	0	0	0	0	0	0	0	0	0
B22	-19.8221127148997	-6.47822045772851	-15.6490363538682	-4.95393329120415	-11.4759599928367	-3.4296461246798	-7.30288363180517	-1.90535895815545	-3.12980727077364	-0.38107179163109	1.04326909025788	1.14321537489327	5.2163454512894	2.66750254141762	9.38942181232092	4.19178970794198	13.5624981733524	5.71607687446633	17.735574534384	7.24036404099068
B26	0	0	0	0	0	0	0	0	0	0	0	0	0	0	0	0	0	0	0	0
B66	-2.23713144	-2.00164392	-1.7661564	-1.53066888	-1.29518136	-1.05969384	-0.82420632	-0.5887188	-0.35323128	-0.11774376	0.11774376	0.35323128	0.5887188	0.82420632	1.05969384	1.29518136	1.53066888	1.7661564	2.00164392	2.23713144
D11	0.0156971092408678	0.0344111876730659	0.00978897218341941	0.0201392665183381	0.00527098502184122	0.00967319100487108	0.00214314775613325	0.00301296113266476	0.000405460386295479	0.000158576901719199	5.79229123279255E-05	0.00111003831203438	0.00110053533423058	0.00586734536361032	0.00353329765200345	0.014430498056447	0.00735620986564653	0.0267994963905444	0.0125692719751598	0.0429743403659026
D12	0.00386769063293123	0.00309700689057593	0.002411954675149	0.00181253398665043	0.00129874482508023	0.000870587190438396	0.000528061082724929	0.000271166501939828	9.99034480830948E-05	1.42719211547279E-05	1.42719211547278E-05	9.99034480830945E-05	0.000271166501939828	0.000528061082724928	0.000870587190438396	0.00129874482508023	0.00181253398665043	0.00241195467514899	0.00309700689057593	0.00386769063293123
D16	0	0	0	0	0	0	0	0	0	0	0	0	0	0	0	0	0	0	0	0
D22	0.0429743403659026	0.0125692719751598	0.0267994963905444	0.00735620986564654	0.014430498056447	0.00353329765200346	0.00586734536361033	0.00110053533423059	0.00111003831203439	5.79229123279258E-05	0.000158576901719198	0.000405460386295479	0.00301296113266476	0.00214314775613324	0.00967319100487106	0.00527098502184122	0.0201392665183381	0.00978897218341941	0.0344111876730659	0.0156971092408678
D26	0	0	0	0	0	0	0	0	0	0	0	0	0	0	0	0	0	0	0	0
D66	0.00485010096192	0.00388366017984	0.00302460170688	0.00227292554304	0.00162863168832	0.00109172014272	0.000662190906240001	0.00034004397888	0.00012527936064	1.78970515200001E-05	0.00001789705152	0.00012527936064	0.00034004397888	0.00066219090624	0.00109172014272	0.00162863168832	0.00227292554304	0.00302460170688	0.00388366017984	0.00485010096192

	124942.182621839	16472.6698461771		6.62197298626788	-3.71924713249427E-15
		124942.182621839			-6.62197298626793
			20656.8			-4.34374758384593E-15
				0.216499814047123	0.0285438423094556
					0.216499814047123
						0.03579410304

## et_0900_20x_45deg
	0.00456
name	1	2	3	4	5	6	7	8	9	10	11	12	13	14	15	16	17	18	19	20
Ex	14336000	39248000	14336000	39248000	14336000	39248000	14336000	39248000	14336000	39248000	14336000	39248000	14336000	39248000	14336000	39248000	14336000	39248000	14336000	39248000
Ey	39248000	14336000	39248000	14336000	39248000	14336000	39248000	14336000	39248000	14336000	39248000	14336000	39248000	14336000	39248000	14336000	39248000	14336000	39248000	14336000
Gxy	4530000	4530000	4530000	4530000	4530000	4530000	4530000	4530000
poisonxy	0.09	0.246395089285714	0.09	0.246395089285714	0.09	0.246395089285714	0.09	0.246395089285714	0.09	0.246395089285714	0.09	0.246395089285714	0.09	0.246395089285714	0.09	0.246395089285714	0.09	0.246395089285714	0.09	0.246395089285714
thickness	0.000228	0.000228	0.000228	0.000228	0.000228	0.000228	0.000228	0.000228
mass cont	0.7	0.7	0.7	0.7	0.7	0.7	0.7	0.7
area density	0.304	0.304	0.304	0.304	0.304	0.304	0.304	0.304
max_strain_x	0.035	0.035	0.035	0.035	0.035	0.035	0.035	0.035
max_strain_y	0.07	0.07	0.07	0.07	0.07	0.07	0.07	0.07

poisonyx	0.246395089285714	0.0899999999999999	0.246395089285714	0.0899999999999999	0.246395089285714	0.0899999999999999	0.246395089285714	0.0899999999999999	0.246395089285714	0.0899999999999999	0.246395089285714	0.0899999999999999	0.246395089285714	0.0899999999999999	0.246395089285714	0.0899999999999999	0.246395089285714	0.0899999999999999	0.246395089285714	0.0899999999999999

Q11	2.00E+07	2.00E+07	2.00E+07	2.00E+07	2.00E+07	2.00E+07	2.00E+07	2.00E+07
Q12	1.10E+07	1.10E+07	1.10E+07	1.10E+07	1.10E+07	1.10E+07	1.10E+07	1.10E+07
	-6.37E+06	6.37E+06	-6.37E+06	6.37E+06	-6.37E+06	6.37E+06	-6.37E+06	6.37E+06	-6.37E+06	6.37E+06	-6.37E+06	6.37E+06	-6.37E+06	6.37E+06	-6.37E+06	6.37E+06	-6.37E+06	6.37E+06	-6.37E+06	6.37E+06
Q22	2.00E+07	2.00E+07	2.00E+07	2.00E+07	2.00E+07	2.00E+07	2.00E+07	2.00E+07
	-6.37E+06	6.37E+06	-6.37E+06	6.37E+06	-6.37E+06	6.37E+06	-6.37E+06	6.37E+06	-6.37E+06	6.37E+06	-6.37E+06	6.37E+06	-6.37E+06	6.37E+06	-6.37E+06	6.37E+06	-6.37E+06	6.37E+06	-6.37E+06	6.37E+06
Q66	1.19E+07	1.19E+07	1.19E+07	1.19E+07	1.19E+07	1.19E+07	1.19E+07	1.19E+07

z	-0.00228	-0.002052	-0.001824	-0.001596	-0.001368	-0.00114	-0.000912	-0.000684	-0.000456	-0.000228	0	0.000228	0.000456	0.000684	0.000912	0.00114	0.001368	0.001596	0.001824	0.002052	0.00228
A11	4568.208	4568.208	4568.208	4568.208	4568.208	4568.208	4568.208	4568.208	4568.208	4568.208	4568.208	4568.208	4568.208	4568.208	4568.208	4568.208	4568.208	4568.208	4568.208	4568.208
A12	2502.528	2502.528	2502.528	2502.528	2502.528	2502.528	2502.528	2502.528	2502.528	2502.528	2502.528	2502.528	2502.528	2502.528	2502.528	2502.528	2502.528	2502.528	2502.528	2502.528
A16	-1452.18672	1452.18672	-1452.18672	1452.18672	-1452.18672	1452.18672	-1452.18672	1452.18672	-1452.18672	1452.18672	-1452.18672	1452.18672	-1452.18672	1452.18672	-1452.18672	1452.18672	-1452.18672	1452.18672	-1452.18672	1452.18672
A22	4568.208	4568.208	4568.208	4568.208	4568.208	4568.208	4568.208	4568.208	4568.208	4568.208	4568.208	4568.208	4568.208	4568.208	4568.208	4568.208	4568.208	4568.208	4568.208	4568.208
A26	-1452.18672	1452.18672	-1452.18672	1452.18672	-1452.18672	1452.18672	-1452.18672	1452.18672	-1452.18672	1452.18672	-1452.18672	1452.18672	-1452.18672	1452.18672	-1452.18672	1452.18672	-1452.18672	1452.18672	-1452.18672	1452.18672
A66	2711.7408	2711.7408	2711.7408	2711.7408	2711.7408	2711.7408	2711.7408	2711.7408	2711.7408	2711.7408	2711.7408	2711.7408	2711.7408	2711.7408	2711.7408	2711.7408	2711.7408	2711.7408	2711.7408	2711.7408
B11	-9.89473852799999	-8.853187104	-7.81163568	-6.770084256	-5.728532832	-4.686981408	-3.645429984	-2.60387856	-1.562327136	-0.520775712000002	0.520775712	1.562327136	2.60387856	3.645429984	4.686981408	5.728532832	6.770084256	7.81163568	8.853187104	9.89473852799999
B12	-5.42047564799999	-4.849899264	-4.27932288	-3.708746496	-3.138170112	-2.567593728	-1.997017344	-1.42644096	-0.855864576000001	-0.285288192000001	0.285288192	0.855864576	1.42644096	1.997017344	2.567593728	3.138170112	3.708746496	4.27932288	4.849899264	5.42047564799999
B16	3.14543643552	-2.81433786336	2.4832392912	-2.15214071904	1.82104214688	-1.48994357472	1.15884500256	-0.8277464304	0.49664785824	-0.16554928608	-0.16554928608	0.49664785824	-0.8277464304	1.15884500256	-1.48994357472	1.82104214688	-2.15214071904	2.4832392912	-2.81433786336	3.14543643552
B22	-9.89473852799999	-8.853187104	-7.81163568	-6.770084256	-5.728532832	-4.686981408	-3.645429984	-2.60387856	-1.562327136	-0.520775712000002	0.520775712	1.562327136	2.60387856	3.645429984	4.686981408	5.728532832	6.770084256	7.81163568	8.853187104	9.89473852799999
B26	3.14543643552	-2.81433786336	2.4832392912	-2.15214071904	1.82104214688	-1.48994357472	1.15884500256	-0.8277464304	0.49664785824	-0.16554928608	-0.16554928608	0.49664785824	-0.8277464304	1.15884500256	-1.48994357472	1.82104214688	-2.15214071904	2.4832392912	-2.81433786336	3.14543643552
B66	-5.87363057279999	-5.2553536704	-4.637076768	-4.0187998656	-3.4005229632	-2.7822460608	-2.1639691584	-1.545692256	-0.927415353600001	-0.309138451200001	0.3091384512	0.9274153536	1.545692256	2.1639691584	2.7822460608	3.4005229632	4.0187998656	4.637076768	5.2553536704	5.87363057279999
D11	0.021451793128704	0.017177266084608	0.013377686489856	0.010053054344448	0.007203369648384	0.004828632401664	0.002928842604288	0.001504000256256	0.000554105357568001	7.91579082240003E-05	0.000079157908224	0.000554105357568	0.001504000256256	0.002928842604288	0.004828632401664	0.007203369648384	0.010053054344448	0.013377686489856	0.017177266084608	0.021451793128704
D12	0.011751591204864	0.009409945724928	0.007328483076096	0.005507203258368	0.003946106271744	0.002645192116224	0.001604460791808	0.000823912298496001	0.000303546636288001	4.33638051840002E-05	0.000043363805184	0.000303546636288	0.000823912298496	0.001604460791808	0.002645192116224	0.003946106271744	0.005507203258368	0.007328483076096	0.00940994572492799	0.011751591204864
D16	-0.00681930619220736	0.00546047765206272	-0.00425263006082304	0.00319576341848832	-0.00228987772505856	0.00153497298053376	-0.000931049184913921	0.000478106338199041	-0.00017614444038912	2.51634914841601E-05	-2.516349148416E-05	0.00017614444038912	-0.00047810633819904	0.00093104918491392	-0.00153497298053376	0.00228987772505856	-0.00319576341848832	0.00425263006082304	-0.00546047765206272	0.00681930619220736
D22	0.021451793128704	0.017177266084608	0.013377686489856	0.010053054344448	0.007203369648384	0.004828632401664	0.002928842604288	0.001504000256256	0.000554105357568001	7.91579082240003E-05	0.000079157908224	0.000554105357568	0.001504000256256	0.002928842604288	0.004828632401664	0.007203369648384	0.010053054344448	0.013377686489856	0.017177266084608	0.021451793128704
D26	-0.00681930619220736	0.00546047765206272	-0.00425263006082304	0.00319576341848832	-0.00228987772505856	0.00153497298053376	-0.000931049184913921	0.000478106338199041	-0.00017614444038912	2.51634914841601E-05	-2.516349148416E-05	0.00017614444038912	-0.00047810633819904	0.00093104918491392	-0.00153497298053376	0.00228987772505856	-0.00319576341848832	0.00425263006082304	-0.00546047765206272	0.00681930619220736
D66	0.0127340310818304	0.0101966226743808	0.0079411485344256	0.0059676086619648	0.0042760030569984	0.0028663317195264	0.0017385946495488	0.000892791847065601	0.000328923312076801	4.69890445824002E-05	0.0000469890445824	0.0003289233120768	0.0008927918470656	0.0017385946495488	0.0028663317195264	0.0042760030569984	0.00596760866196479	0.0079411485344256	0.0101966226743808	0.0127340310818304

	91364.16	50050.56	0	-1.70974345792274E-14	-9.65894031423886E-15	3.31098572159999
		91364.16	0		-1.70974345792274E-14	3.31098572159999
			54234.816			-7.71605002114484E-15
				0.158315816448	0.086727610368	-1.52127117326872E-18
					0.158315816448	-1.52127117326872E-18
						0.0939780891648

## sandwich_laminate
	0.02456	0.02	0.02456
name	1	2	3	4	5	6	7	8	9	10		11	12	13	14	15	16	17	18	19	20
Ex	14336000	39248000	14336000	39248000	14336000	39248000	14336000	39248000	14336000	39248000		14336000	39248000	14336000	39248000	14336000	39248000	14336000	39248000	14336000	39248000
Ey	39248000	14336000	39248000	14336000	39248000	14336000	39248000	14336000	39248000	14336000		39248000	14336000	39248000	14336000	39248000	14336000	39248000	14336000	39248000	14336000
Gxy	4530000	4530000	4530000	4530000	4530000	4530000	4530000	4530000		4530000	4530000	4530000	4530000	4530000	4530000	4530000	4530000
poisonxy	0.09	0.246395089285714	0.09	0.246395089285714	0.09	0.246395089285714	0.09	0.246395089285714	0.09	0.246395089285714		0.09	0.246395089285714	0.09	0.246395089285714	0.09	0.246395089285714	0.09	0.246395089285714	0.09	0.246395089285714
thickness	0.000228	0.000228	0.000228	0.000228	0.000228	0.000228	0.000228	0.000228	0.02	0.000228	0.000228	0.000228	0.000228	0.000228	0.000228	0.000228	0.000228
mass cont	0.7	0.7	0.7	0.7	0.7	0.7	0.7	0.7		0.7	0.7	0.7	0.7	0.7	0.7	0.7	0.7
area density	0.304	0.304	0.304	0.304	0.304	0.304	0.304	0.304		0.304	0.304	0.304	0.304	0.304	0.304	0.304	0.304
max_strain_x	0.035	0.035	0.035	0.035	0.035	0.035	0.035	0.035		0.035	0.035	0.035	0.035	0.035	0.035	0.035	0.035
max_strain_y	0.07	0.07	0.07	0.07	0.07	0.07	0.07	0.07		0.07	0.07	0.07	0.07	0.07	0.07	0.07	0.07

poisonyx	0.246395089285714	0.0899999999999999	0.246395089285714	0.0899999999999999	0.246395089285714	0.0899999999999999	0.246395089285714	0.0899999999999999	0.246395089285714	0.0899999999999999		0.246395089285714	0.0899999999999999	0.246395089285714	0.0899999999999999	0.246395089285714	0.0899999999999999	0.246395089285714	0.0899999999999999	0.246395089285714	0.0899999999999999

Q11	14661118.4838061	40138084.4205094	14661118.4838061	40138084.4205094	14661118.4838061	40138084.4205094	14661118.4838061	40138084.4205094	14661118.4838061	40138084.4205094	0	14661118.4838061	40138084.4205094	14661118.4838061	40138084.4205094	14661118.4838061	40138084.4205094	14661118.4838061	40138084.4205094	14661118.4838061	40138084.4205094
Q12	3612427.59784585	3612427.59784584	3612427.59784585	3612427.59784584	3612427.59784585	3612427.59784584	3612427.59784585	3612427.59784584	3612427.59784585	3612427.59784584	0	3612427.59784585	3612427.59784584	3612427.59784585	3612427.59784584	3612427.59784585	3612427.59784584	3612427.59784585	3612427.59784584	3612427.59784585	3612427.59784584
								0
Q22	40138084.4205094	14661118.4838061	40138084.4205094	14661118.4838061	40138084.4205094	14661118.4838061	40138084.4205094	14661118.4838061	40138084.4205094	14661118.4838061	0	40138084.4205094	14661118.4838061	40138084.4205094	14661118.4838061	40138084.4205094	14661118.4838061	40138084.4205094	14661118.4838061	40138084.4205094	14661118.4838061
								0
Q66	4530000	4530000	4530000	4530000	4530000	4530000	4530000	4530000	4530000	4530000	0	4530000	4530000	4530000	4530000	4530000	4530000	4530000	4530000	4530000	4530000

z	-0.01228	-0.012052	-0.011824	-0.011596	-0.011368	-0.01114	-0.010912	-0.010684	-0.010456	-0.010228	-0.00999999999999999	0.01	0.010228	0.010456	0.010684	0.010912	0.01114	0.011368	0.011596	0.011824	0.012052	0.01228
A11	3342.7350143078	9151.48324787615	3342.7350143078	9151.48324787615	3342.7350143078	9151.48324787615	3342.7350143078	9151.48324787615	3342.7350143078	9151.48324787615	0	3342.7350143078	9151.48324787615	3342.7350143078	9151.48324787615	3342.7350143078	9151.48324787615	3342.7350143078	9151.48324787615	3342.7350143078	9151.48324787615
A12	823.633492308853	823.633492308852	823.633492308853	823.633492308852	823.633492308853	823.633492308852	823.633492308853	823.633492308852	823.633492308853	823.633492308852	0	823.633492308853	823.633492308852	823.633492308853	823.633492308852	823.633492308853	823.633492308852	823.633492308853	823.633492308852	823.633492308853	823.633492308852
A16
A22	9151.48324787615	3342.7350143078	9151.48324787615	3342.7350143078	9151.48324787615	3342.7350143078	9151.48324787615	3342.7350143078	9151.48324787615	3342.7350143078	0	9151.48324787615	3342.7350143078	9151.48324787615	3342.7350143078	9151.48324787615	3342.7350143078	9151.48324787615	3342.7350143078	9151.48324787615	3342.7350143078
A26
A66	1032.84	1032.84	1032.84	1032.84	1032.84	1032.84	1032.84	1032.84	1032.84	1032.84	0	1032.84	1032.84	1032.84	1032.84	1032.84	1032.84	1032.84	1032.84	1032.84	1032.84
B11	-40.6677141840688	-109.250407013146	-39.1434270175444	-105.077330652115	-37.61913985102	-100.904254291083	-36.0948526844958	-96.731177930051	-34.5705655179714	-92.5581015690196	0	33.8084219347091	94.6446397495357	35.3327091012336	98.8177161105671	36.8569962677579	102.990792471599	38.3812834342824	107.16386883263	39.9055706008068	111.336945193662
B12	-10.0203250674295	-9.8325366311831	-9.64474819493669	-9.4569597586903	-9.26917132244384	-9.08138288619743	-8.89359444995104	-8.70580601370458	-8.51801757745819	-8.33022914121175	0	8.33022914121176	8.5180175774582	8.70580601370461	8.89359444995103	9.08138288619744	9.26917132244388	9.45695975869031	9.64474819493668	9.83253663118316	10.0203250674295
B16	0	0	0	0	0	0	0	0	0	0	0	0	0	0	0	0	0	0	0	0	0
B22	-111.336945193662	-39.9055706008066	-107.16386883263	-38.3812834342824	-102.990792471598	-36.8569962677579	-98.8177161105671	-35.3327091012335	-94.6446397495354	-33.8084219347091	0	92.5581015690196	34.5705655179714	96.7311779300512	36.0948526844958	100.904254291083	37.6191398510202	105.077330652115	39.1434270175444	109.250407013146	40.6677141840688
B26	0	0	0	0	0	0	0	0	0	0	0	0	0	0	0	0	0	0	0	0	0
B66	-12.56553144	-12.33004392	-12.0945564	-11.8590688800001	-11.62358136	-11.38809384	-11.1526063200001	-10.9171188	-10.68163128	-10.44614376	0	10.44614376	10.6816312800001	10.9171188	11.1526063200001	11.38809384	11.6235813600001	11.8590688800001	12.0945564	12.3300439200001	12.56553144
D11	0.494777891491463	1.30427100314836	0.458384011103527	1.20653755477301	0.423380280611462	1.11260995203891	0.389766700015265	1.02248819494607	0.357543269314941	0.936172283494492	0	0.341952860175731	0.978854508515127	0.373481215928122	1.06707334278733	0.406399721576381	1.1590980227008	0.440708377120512	1.25492854825553	0.476407182560512	1.35456491945152
D12	0.121910842750637	0.117384390283353	0.112943569342997	0.10858837992957	0.104318822043072	0.100134895683502	0.0960366008508596	0.0920239375451463	0.0880969057663612	0.0842555055145042	0	0.0842555055145046	0.0880969057663613	0.0920239375451467	0.09603660085086	0.100134895683502	0.104318822043072	0.108588379929571	0.112943569342998	0.117384390283353	0.121910842750637
D16	0	0	0	0	0	0	0	0	0	0	0	0	0	0	0	0	0	0	0	0	0
D22	1.35456491945152	0.476407182560511	1.25492854825553	0.440708377120511	1.1590980227008	0.40639972157638	1.06707334278733	0.373481215928121	0.978854508515124	0.34195286017573	0	0.936172283494495	0.357543269314942	1.02248819494607	0.389766700015268	1.11260995203891	0.423380280611463	1.20653755477301	0.458384011103529	1.30427100314837	0.494777891491464
D26	0	0	0	0	0	0	0	0	0	0	0	0	0	0	0	0	0	0	0	0	0
D66	0.152876729761921	0.14720053857984	0.14163172970688	0.13617030314304	0.13081625888832	0.12556959694272	0.12043031730624	0.11539841997888	0.11047390496064	0.10565677225152	0	0.10565677225152	0.110473904960641	0.115398419978881	0.120430317306241	0.125569596942721	0.130816258888321	0.136170303143041	0.141631729706881	0.147200538579841	0.152876729761921

	124942.182621839	16472.6698461771		6.62197298626892	1.47437617670221E-13
		124942.182621839			-6.62197298626669
			20656.8			1.82964754458226E-13
				15.5593998400091	2.05138769942001
					15.5593998400091
						2.57244914304001

## sandwich_laminate_symmetry
	0.02456	0.02	0.02456
name	1	2	3	4	5	6	7	8	9	10		11	12	13	14	15	16	17	18	19	20
Ex	14336000	39248000	14336000	39248000	14336000	39248000	14336000	39248000	14336000	39248000		39248000	14336000	39248000	14336000	39248000	14336000	39248000	14336000	39248000	14336000
Ey	39248000	14336000	39248000	14336000	39248000	14336000	39248000	14336000	39248000	14336000		14336000	39248000	14336000	39248000	14336000	39248000	14336000	39248000	14336000	39248000
Gxy	4530000	4530000	4530000	4530000	4530000	4530000	4530000	4530000		4530000	4530000	4530000	4530000	4530000	4530000	4530000	4530000
poisonxy	0.09	0.246395089285714	0.09	0.246395089285714	0.09	0.246395089285714	0.09	0.246395089285714	0.09	0.246395089285714		0.246395089285714	0.09	0.246395089285714	0.09	0.246395089285714	0.09	0.246395089285714	0.09	0.246395089285714	0.09
thickness	0.000228	0.000228	0.000228	0.000228	0.000228	0.000228	0.000228	0.000228	0.02	0.000228	0.000228	0.000228	0.000228	0.000228	0.000228	0.000228	0.000228
mass cont	0.7	0.7	0.7	0.7	0.7	0.7	0.7	0.7		0.7	0.7	0.7	0.7	0.7	0.7	0.7	0.7
area density	0.304	0.304	0.304	0.304	0.304	0.304	0.304	0.304		0.304	0.304	0.304	0.304	0.304	0.304	0.304	0.304
max_strain_x	0.035	0.035	0.035	0.035	0.035	0.035	0.035	0.035		0.035	0.035	0.035	0.035	0.035	0.035	0.035	0.035
max_strain_y	0.07	0.07	0.07	0.07	0.07	0.07	0.07	0.07		0.07	0.07	0.07	0.07	0.07	0.07	0.07	0.07

poisonyx	0.246395089285714	0.0899999999999999	0.246395089285714	0.0899999999999999	0.246395089285714	0.0899999999999999	0.246395089285714	0.0899999999999999	0.246395089285714	0.0899999999999999		0.0899999999999999	0.246395089285714	0.0899999999999999	0.246395089285714	0.0899999999999999	0.246395089285714	0.0899999999999999	0.246395089285714	0.0899999999999999	0.246395089285714

Q11	14661118.4838061	40138084.4205094	14661118.4838061	40138084.4205094	14661118.4838061	40138084.4205094	14661118.4838061	40138084.4205094	14661118.4838061	40138084.4205094	0	40138084.4205094	14661118.4838061	40138084.4205094	14661118.4838061	40138084.4205094	14661118.4838061	40138084.4205094	14661118.4838061	40138084.4205094	14661118.4838061
Q12	3612427.59784585	3612427.59784584	3612427.59784585	3612427.59784584	3612427.59784585	3612427.59784584	3612427.59784585	3612427.59784584	3612427.59784585	3612427.59784584	0	3612427.59784584	3612427.59784585	3612427.59784584	3612427.59784585	3612427.59784584	3612427.59784585	3612427.59784584	3612427.59784585	3612427.59784584	3612427.59784585
								0
Q22	40138084.4205094	14661118.4838061	40138084.4205094	14661118.4838061	40138084.4205094	14661118.4838061	40138084.4205094	14661118.4838061	40138084.4205094	14661118.4838061	0	14661118.4838061	40138084.4205094	14661118.4838061	40138084.4205094	14661118.4838061	40138084.4205094	14661118.4838061	40138084.4205094	14661118.4838061	40138084.4205094
								0
Q66	4530000	4530000	4530000	4530000	4530000	4530000	4530000	4530000	4530000	4530000	0	4530000	4530000	4530000	4530000	4530000	4530000	4530000	4530000	4530000	4530000

z	-0.01228	-0.012052	-0.011824	-0.011596	-0.011368	-0.01114	-0.010912	-0.010684	-0.010456	-0.010228	-0.00999999999999999	0.01	0.010228	0.010456	0.010684	0.010912	0.01114	0.011368	0.011596	0.011824	0.012052	0.01228
A11	3342.7350143078	9151.48324787615	3342.7350143078	9151.48324787615	3342.7350143078	9151.48324787615	3342.7350143078	9151.48324787615	3342.7350143078	9151.48324787615	0	9151.48324787615	3342.7350143078	9151.48324787615	3342.7350143078	9151.48324787615	3342.7350143078	9151.48324787615	3342.7350143078	9151.48324787615	3342.7350143078
A12	823.633492308853	823.633492308852	823.633492308853	823.633492308852	823.633492308853	823.633492308852	823.633492308853	823.633492308852	823.633492308853	823.633492308852	0	823.633492308852	823.633492308853	823.633492308852	823.633492308853	823.633492308852	823.633492308853	823.633492308852	823.633492308853	823.633492308852	823.633492308853
A16
A22	9151.48324787615	3342.7350143078	9151.48324787615	3342.7350143078	9151.48324787615	3342.7350143078	9151.48324787615	3342.7350143078	9151.48324787615	3342.7350143078	0	3342.7350143078	9151.48324787615	3342.7350143078	9151.48324787615	3342.7350143078	9151.48324787615	3342.7350143078	9151.48324787615	3342.7350143078	9151.48324787615
A26
A66	1032.84	1032.84	1032.84	1032.84	1032.84	1032.84	1032.84	1032.84	1032.84	1032.84	0	1032.84	1032.84	1032.84	1032.84	1032.84	1032.84	1032.84	1032.84	1032.84	1032.84
B11	-40.6677141840688	-109.250407013146	-39.1434270175444	-105.077330652115	-37.61913985102	-100.904254291083	-36.0948526844958	-96.731177930051	-34.5705655179714	-92.5581015690196	0	92.5581015690196	34.5705655179714	96.7311779300512	36.0948526844958	100.904254291083	37.6191398510202	105.077330652115	39.1434270175444	109.250407013146	40.6677141840688
B12	-10.0203250674295	-9.8325366311831	-9.64474819493669	-9.4569597586903	-9.26917132244384	-9.08138288619743	-8.89359444995104	-8.70580601370458	-8.51801757745819	-8.33022914121175	0	8.33022914121175	8.51801757745821	8.7058060137046	8.89359444995104	9.08138288619743	9.26917132244389	9.4569597586903	9.64474819493669	9.83253663118315	10.0203250674295
B16	0	0	0	0	0	0	0	0	0	0	0	0	0	0	0	0	0	0	0	0	0
B22	-111.336945193662	-39.9055706008066	-107.16386883263	-38.3812834342824	-102.990792471598	-36.8569962677579	-98.8177161105671	-35.3327091012335	-94.6446397495354	-33.8084219347091	0	33.8084219347091	94.6446397495357	35.3327091012336	98.8177161105671	36.8569962677579	102.990792471599	38.3812834342824	107.16386883263	39.9055706008068	111.336945193662
B26	0	0	0	0	0	0	0	0	0	0	0	0	0	0	0	0	0	0	0	0	0
B66	-12.56553144	-12.33004392	-12.0945564	-11.8590688800001	-11.62358136	-11.38809384	-11.1526063200001	-10.9171188	-10.68163128	-10.44614376	0	10.44614376	10.6816312800001	10.9171188	11.1526063200001	11.38809384	11.6235813600001	11.8590688800001	12.0945564	12.3300439200001	12.56553144
D11	0.494777891491463	1.30427100314836	0.458384011103527	1.20653755477301	0.423380280611462	1.11260995203891	0.389766700015265	1.02248819494607	0.357543269314941	0.936172283494492	0	0.936172283494495	0.357543269314942	1.02248819494607	0.389766700015268	1.11260995203891	0.423380280611463	1.20653755477301	0.458384011103529	1.30427100314837	0.494777891491464
D12	0.121910842750637	0.117384390283353	0.112943569342997	0.10858837992957	0.104318822043072	0.100134895683502	0.0960366008508596	0.0920239375451463	0.0880969057663612	0.0842555055145042	0	0.0842555055145045	0.0880969057663614	0.0920239375451466	0.0960366008508601	0.100134895683502	0.104318822043072	0.108588379929571	0.112943569342998	0.117384390283353	0.121910842750637
D16	0	0	0	0	0	0	0	0	0	0	0	0	0	0	0	0	0	0	0	0	0
D22	1.35456491945152	0.476407182560511	1.25492854825553	0.440708377120511	1.1590980227008	0.40639972157638	1.06707334278733	0.373481215928121	0.978854508515124	0.34195286017573	0	0.341952860175731	0.978854508515127	0.373481215928122	1.06707334278733	0.406399721576381	1.1590980227008	0.440708377120512	1.25492854825553	0.476407182560512	1.35456491945152
D26	0	0	0	0	0	0	0	0	0	0	0	0	0	0	0	0	0	0	0	0	0
D66	0.152876729761921	0.14720053857984	0.14163172970688	0.13617030314304	0.13081625888832	0.12556959694272	0.12043031730624	0.11539841997888	0.11047390496064	0.10565677225152	0	0.10565677225152	0.110473904960641	0.115398419978881	0.120430317306241	0.125569596942721	0.130816258888321	0.136170303143041	0.141631729706881	0.147200538579841	0.152876729761921

	124942.182621839	16472.6698461771		1.10134124042816E-12	1.4388490399142E-13
		124942.182621839			1.12265752250096E-12
			20656.8			1.82964754458226E-13
				15.411862281875	2.05138769942001
					15.7069373981431
						2.57244914304001